## 汇总表
批号 | 日期 | 时间 | 基片定量 | 基片水分 | 涂布液温度 | 涂布液粘度 | 波美度 | 液位 | 车速 | 传动侧 | 操作侧 | 涂布率
1 | 2021.5.8 | 18:30 | 63.7375 | 18.1125 | 49 | 11 | 26 | 3 | 110 | 0.16 | 0.15 | 35.925
2 | 2021.5.8 | 20:00 | 64.0125 | 17.0125 | 50 | 11 | 26 | 3 | 112.4 | 0.16 | 0.15 | 35.3
3 | 2021.5.8 | 21:20 | 66.125 | 21.27573 | 49 | 11 | 26 | 3 | 112.3 | 0.16 | 0.15 | 34.73542
4 | 2021.5.10 | 1:00 | 63.35 | 21.05 | 49 | 12 | 25.5 | 2 | 106.4 | 0.15 | 0.15 | 34.8
5 | 2021.5.10 | 3:20 | 63.5875 | 19.625 | 48 | 12 | 25.5 | 2 | 110 | 0.15 | 0.15 | 34.725
6 | 2021.5.10 | 4:50 | 63.2125 | 19.175 | 48 | 12 | 26.5 | 3 | 110 | 0.15 | 0.15 | 36.425
7 | 2021.5.11 | 1:00 | 62.7875 | 17.7 | 46 | 16 | 26.5 | 3 | 108 | 0.15 | 0.15 | 36.025
8 | 2021.5.11 | 3:30 | 62.4125 | 20.6375 | 47 | 15 | 26.5 | 3 | 108 | 0.15 | 0.15 | 35.9
9 | 2021.5.11 | 5:00 | 63.5375 | 22.1875 | 49 | 16 | 26.5 | 3 | 110 | 0.15 | 0.15 | 36.025
10 | 2021.5.13 | 9:00 | 64.9875 | 22.075 | 62 | 8 | 25 | 2 | 106 | 0.15 | 0.15 | 34.3
11 | 2021.5.13 | 11:30 | 66.5 | 20.75 | 62 | 8 | 25 | 2 | 106 | 0.15 | 0.15 | 33.1875
12 | 2021.5.13 | 13:30 | 63.4 | 21.875 | 60 | 9 | 26.5 | 3 | 106 | 0.15 | 0.15 | 35.7375
13 | 2021.5.14 | 9:30 | 63.4 | 17.2875 | 47 | 12 | 25.5 | 3 | 102 | 0.15 | 0.15 | 36.2875
14 | 2021.5.14 | 11:30 | 63.2875 | 21.2375 | 48 | 12 | 25.5 | 3 | 105 | 0.15 | 0.15 | 34.825
15 | 2021.5.14 | 15:00 | 63.825 | 17.025 | 48 | 12 | 25.5 | 3 | 103 | 0.15 | 0.15 | 34.975
16 | 2021.5.15 | 17:00 | 64.025 | 22.6625 | 52 | 14 | 26.5 | 3 | 106 | 0.14 | 0.14 | 36.825
17 | 2021.5.15 | 19:30 | 63.6375 | 21.5 | 50 | 14 | 26.5 | 2 | 102 | 0.15 | 0.15 | 34.625
18 | 2021.5.15 | 21:40 | 63.6375 | 18.425 | 50 | 13 | 25.5 | 2 | 108 | 0.15 | 0.15 | 34.5875
19 | 2021.5.15 | 23:00 | 62.65 | 17.9875 | 50 | 13 | 26.5 | 3 | 106 | 0.15 | 0.15 | 36.1625
20 | 2021.5.16 | 17:30 | 63.1875 | 16.8625 | 45 | 11 | 26 | 2 | 105 | 0.15 | 0.15 | 36.4625
21 | 2021.5.16 | 20:00 | 63.575 | 22.9125 | 45 | 12 | 26 | 3 | 104 | 0.15 | 0.15 | 36.375
22 | 2021.5.16 | 22:00 | 66.4 | 17.575 | 45 | 12 | 26 | 3 | 105 | 0.15 | 0.15 | 35.1625
23 | 2021.5.16 | 23:30 | 66.8625 | 20.15 | 45 | 13 | 26.5 | 3 | 107 | 0.14 | 0.14 | 35.65
24 | 2021.5.18 | 1:00 | 63.325 | 17.5875 | 46 | 11 | 24 | 3 | 108 | 0.15 | 0.15 | 35.2625
25 | 2021.5.18 | 3:20 | 63.375 | 17.55 | 46 | 11 | 24 | 3 | 108 | 0.15 | 0.15 | 35.275
26 | 2021.5.18 | 5:45 | 63.55 | 19.325 | 43 | 10 | 26 | 3 | 109 | 0.15 | 0.15 | 36.4625
27 | 2021.5.18 | 7:00 | 64.2375 | 20.4 | 43 | 10 | 26 | 3 | 109 | 0.15 | 0.15 | 35.4625
28 | 2021.5.19 | 0:50 | 62.6125 | 21.9625 | 42 | 11 | 26 | 3.5 | 107 | 0.14 | 0.14 | 37.3625

## 基片定量
批号 | 日期 | 时间 | 8组基片定量均值g/m2 | 基片定量实际值g/m2
|  |  |  | 1 | 2 | 3 | 4 | 5 | 6 | 7 | 8
1 | 2021.5.8 | 18:30 | 63.7375 | 63.3 | 64.8 | 62 | 62.3 | 66 | 65 | 65 | 61.5
2 | 2021.5.8 | 20:00 | 64.0125 | 63.3 | 65.3 | 64 | 63.8 | 65.3 | 66.8 | 63.8 | 59.8
3 | 2021.5.8 | 21:20 | 66.125 | 63.75 | 67 | 64 | 63.5 | 69 | 68.5 | 68 | 65.25
4 | 2021.5.10 | 1:00 | 63.35 | 62.3 | 64.5 | 62.3 | 60.8 | 64.5 | 65.3 | 64.8 | 62.3
5 | 2021.5.10 | 3:20 | 63.5875 | 62.5 | 65 | 63.3 | 62 | 63.8 | 64.8 | 65.5 | 61.8
6 | 2021.5.10 | 4:50 | 63.2125 | 62.8 | 64.5 | 62.3 | 60.8 | 64.8 | 65 | 64.5 | 61
7 | 2021.5.11 | 1:00 | 62.7875 | 62 | 63 | 61.8 | 60.8 | 64.8 | 65.3 | 63.3 | 61.3
8 | 2021.5.11 | 3:30 | 62.4125 | 61.8 | 64.3 | 62 | 60.8 | 63.8 | 64 | 62.3 | 60.3
9 | 2021.5.11 | 5:00 | 63.5375 | 62.5 | 64.8 | 62.8 | 61.3 | 64.3 | 66.5 | 64.3 | 61.8
10 | 2021.5.13 | 9:00 | 64.9875 | 63.3 | 65 | 64 | 62.8 | 66 | 66.5 | 66.3 | 66
11 | 2021.5.13 | 11:30 | 66.5 | 66.3 | 68.8 | 67.3 | 66.3 | 65 | 65 | 66.3 | 67
12 | 2021.5.13 | 13:30 | 63.4 | 64.3 | 65.5 | 64.5 | 63.3 | 63.8 | 63.3 | 60.5 | 62
13 | 2021.5.14 | 9:30 | 63.4 | 63.8 | 65.5 | 65 | 65 | 60 | 62.8 | 61.8 | 63.3
14 | 2021.5.14 | 11:30 | 63.2875 | 62.5 | 64 | 64.8 | 64 | 61.5 | 64 | 61.5 | 64
15 | 2021.5.14 | 15:00 | 63.825 | 64.3 | 67 | 65.5 | 66.3 | 62.5 | 62.5 | 60 | 62.5
16 | 2021.5.15 | 17:00 | 64.025 | 63 | 65 | 65.8 | 65.3 | 64.3 | 63 | 63.3 | 62.5
17 | 2021.5.15 | 19:30 | 63.6375 | 63.3 | 66.5 | 67 | 65.3 | 63 | 61.5 | 60.5 | 62
18 | 2021.5.15 | 21:40 | 63.6375 | 64.3 | 66.8 | 67.3 | 64 | 62.8 | 61.8 | 60.8 | 61.3
19 | 2021.5.15 | 23:00 | 62.65 | 63.5 | 65 | 64.8 | 63.8 | 62 | 60.8 | 60 | 61.3
20 | 2021.5.16 | 17:30 | 63.1875 | 64 | 64.5 | 65.8 | 63.8 | 62.3 | 62.8 | 60.5 | 61.8
21 | 2021.5.16 | 20:00 | 63.575 | 64 | 65.8 | 66.8 | 63.5 | 62.5 | 63 | 61 | 62
22 | 2021.5.16 | 22:00 | 66.4 | 67.8 | 68 | 69.5 | 65.8 | 65.3 | 66 | 64.3 | 64.5
23 | 2021.5.16 | 23:30 | 66.8625 | 65.5 | 69.5 | 69.8 | 67.3 | 66.8 | 67.5 | 64 | 64.5
24 | 2021.5.18 | 1:00 | 63.325 | 62.5 | 64.5 | 65.5 | 63 | 62 | 63.8 | 62 | 63.3
25 | 2021.5.18 | 3:20 | 63.375 | 64.5 | 65.8 | 66.5 | 63.8 | 62.3 | 64 | 60.8 | 59.3
26 | 2021.5.18 | 5:45 | 63.55 | 64.5 | 65.3 | 67 | 63 | 62.5 | 64.3 | 61.8 | 60
27 | 2021.5.18 | 7:00 | 64.2375 | 65 | 66.3 | 67.5 | 63.8 | 62.5 | 65 | 63.8 | 60
28 | 2021.5.19 | 0:50 | 62.6125 | 63.3 | 65 | 64.8 | 61 | 60.5 | 61.8 | 63 | 61.5

## 基片水分
批号 | 日期 | 时间 | 8组基片水分均值% | 基片水分实际值%
|  |  |  | 1 | 2 | 3 | 4 | 5 | 6 | 7 | 8
1 | 2021.5.8 | 18:30 | 18.1125 | 15.4 | 17.8 | 17.6 | 17 | 21.2 | 20 | 21 | 14.9
2 | 2021.5.8 | 20:00 | 17.0125 | 15.7 | 17.7 | 16.6 | 19.6 | 18.4 | 19.8 | 15.8 | 12.5
3 | 2021.5.8 | 21:20 | 21.27573 | 18.26923 | 22.09302 | 18.47134 | 19.10828 | 22.47191 | 22.8169 | 24.65374 | 22.32143
4 | 2021.5.10 | 1:00 | 21.05 | 18.1 | 22.1 | 21.5 | 21.1 | 19.9 | 22.3 | 22.7 | 20.7
5 | 2021.5.10 | 3:20 | 19.625 | 18.6 | 20.7 | 19.4 | 18.7 | 18.5 | 19.6 | 22 | 19.5
6 | 2021.5.10 | 4:50 | 19.175 | 19 | 21.1 | 20.2 | 18.7 | 18.3 | 18.8 | 20.6 | 16.7
7 | 2021.5.11 | 1:00 | 17.7 | 15.9 | 18.7 | 16.6 | 17.1 | 19.3 | 18.9 | 17.6 | 17.5
8 | 2021.5.11 | 3:30 | 20.6375 | 17.7 | 20.7 | 20.5 | 21.1 | 22 | 23.6 | 21.5 | 18
9 | 2021.5.11 | 5:00 | 22.1875 | 23.1 | 23.8 | 22 | 21 | 21.2 | 24 | 22.6 | 19.8
10 | 2021.5.13 | 9:00 | 22.075 | 22.9 | 25.3 | 24 | 25.1 | 21.7 | 19.1 | 19.7 | 18.8
11 | 2021.5.13 | 11:30 | 20.75 | 21.1 | 22.5 | 23.1 | 24.5 | 20.5 | 17.7 | 15.9 | 20.7
12 | 2021.5.13 | 13:30 | 21.875 | 21.9 | 22.9 | 23 | 24.7 | 21.1 | 20.2 | 18.5 | 22.7
13 | 2021.5.14 | 9:30 | 17.2875 | 18.8 | 19.6 | 21.5 | 20.2 | 16.1 | 14.3 | 13.6 | 14.2
14 | 2021.5.14 | 11:30 | 21.2375 | 20.4 | 21.5 | 23.8 | 23.6 | 18 | 20 | 19.9 | 22.7
15 | 2021.5.14 | 15:00 | 17.025 | 16 | 16.8 | 17.9 | 18.2 | 17.8 | 16.7 | 16.1 | 16.7
16 | 2021.5.15 | 17:00 | 22.6625 | 20.8 | 23.5 | 27.5 | 24.3 | 22.1 | 21.5 | 22.2 | 19.4
17 | 2021.5.15 | 19:30 | 21.5 | 20.2 | 24.2 | 25.3 | 24.8 | 20.5 | 18 | 17.7 | 21.3
18 | 2021.5.15 | 21:40 | 18.425 | 17.4 | 19.3 | 23.4 | 20.5 | 18 | 16.8 | 15.9 | 16.1
19 | 2021.5.15 | 23:00 | 17.9875 | 19.1 | 19 | 21 | 20.1 | 17.1 | 15 | 14.3 | 18.3
20 | 2021.5.16 | 17:30 | 16.8625 | 17.4 | 16.8 | 19.1 | 16.9 | 16.4 | 15.5 | 15.1 | 17.7
21 | 2021.5.16 | 20:00 | 22.9125 | 23.4 | 25.1 | 29 | 25.5 | 20.9 | 20.5 | 19.7 | 19.2
22 | 2021.5.16 | 22:00 | 17.575 | 16.4 | 17.8 | 21.5 | 18.6 | 17.1 | 16.7 | 15.7 | 16.8
23 | 2021.5.16 | 23:30 | 20.15 | 22 | 21 | 24 | 21.1 | 18.1 | 18.9 | 17.7 | 18.4
24 | 2021.5.18 | 1:00 | 17.5875 | 16.7 | 19.1 | 20.8 | 18.7 | 14.5 | 15.3 | 16.2 | 19.4
25 | 2021.5.18 | 3:20 | 17.55 | 17 | 18.6 | 21.1 | 18.2 | 15 | 14.9 | 16.8 | 18.8
26 | 2021.5.18 | 5:45 | 19.325 | 21.1 | 23.2 | 25.8 | 20.8 | 17.8 | 19.2 | 13.3 | 13.4
27 | 2021.5.18 | 7:00 | 20.4 | 21.2 | 22.7 | 26.2 | 22 | 18.8 | 20 | 17.7 | 14.6
28 | 2021.5.19 | 0:50 | 21.9625 | 18.9 | 22.6 | 25.4 | 19.2 | 20.4 | 21.3 | 25 | 22.9

## 基片厚度 (hidden)
批号和组数 | 日期 | 时间 | 8组基片厚度均值 mm | 基片厚度实际值 mm
|  |  |  | 1 | 2 | 3 | 4 | 5 | 6 | 7 | 8
1 | 2021.5.8 | 18:30 | 0.1665 | 0.172 | 0.177 | 0.162 | 0.164 | 0.179 | 0.161 | 0.158 | 0.159
2 | 2021.5.8 | 20:00 | 0.17125 | 0.184 | 0.183 | 0.17 | 0.17 | 0.156 | 0.173 | 0.169 | 0.165
3 | 2021.5.8 | 21:20 | 0.16925 | 0.173 | 0.172 | 0.171 | 0.161 | 0.177 | 0.169 | 0.173 | 0.158
4 | 2021.5.10 | 1:00 | 0.168875 | 0.178 | 0.175 | 0.17 | 0.168 | 0.166 | 0.17 | 0.164 | 0.16
5 | 2021.5.10 | 3:20 | 0
6 | 2021.5.10 | 4:50 | 0
7 | 2021.5.11 | 1:00 | 0
8 | 2021.5.11 | 3:30 | 0
9 | 2021.5.11 | 5:00 | 0
10 | 2021.5.13 | 9:00 | 0

## 波美度温度和粘度
批号 | 日期 | 时间 | 涂布液温度℃ | 涂布液粘度Pa·s | 波美度Be1
1 | 2021.5.8 | 18:30 | 49 | 11 | 26
2 | 2021.5.8 | 20:00 | 50 | 11 | 26
3 | 2021.5.8 | 21:20 | 49 | 11 | 26
4 | 2021.5.10 | 1:00 | 49 | 12 | 25.5
5 | 2021.5.10 | 3:20 | 48 | 12 | 25.5
6 | 2021.5.10 | 4:50 | 48 | 12 | 26.5
7 | 2021.5.11 | 1:00 | 46 | 16 | 26.5
8 | 2021.5.11 | 3:30 | 47 | 15 | 26.5
9 | 2021.5.11 | 5:00 | 49 | 16 | 26.5
10 | 2021.5.13 | 9:00 | 62 | 8 | 25
11 | 2021.5.13 | 11:30 | 62 | 8 | 25
12 | 2021.5.13 | 13:30 | 60 | 9 | 26.5
13 | 2021.5.14 | 9:30 | 47 | 12 | 25.5
14 | 2021.5.14 | 11:30 | 48 | 12 | 25.5
15 | 2021.5.14 | 15:00 | 48 | 12 | 25.5
16 | 2021.5.15 | 17:00 | 52 | 14 | 26.5
17 | 2021.5.15 | 19:30 | 50 | 14 | 26.5
18 | 2021.5.15 | 21:40 | 50 | 13 | 25.5
19 | 2021.5.15 | 23:00 | 50 | 13 | 26.5
20 | 2021.5.16 | 17:30 | 45 | 11 | 26
21 | 2021.5.16 | 20:00 | 45 | 12 | 26
22 | 2021.5.16 | 22:00 | 45 | 12 | 26
23 | 2021.5.16 | 23:30 | 45 | 13 | 26.5
24 | 2021.5.18 | 1:00 | 46 | 11 | 24
25 | 2021.5.18 | 3:20 | 46 | 11 | 24
26 | 2021.5.18 | 5:45 | 43 | 10 | 26
27 | 2021.5.18 | 7:00 | 43 | 10 | 26
28 | 2021.5.19 | 0:50 | 42 | 11 | 26

## 液位车速和压力
批号 | 日期 | 时间 | 涂布槽液位 cm | 车速 m/h | 涂布辊压力 Mpa
[5 empty] | 传动侧 | 操作侧
1 | 2021.5.8 | 18:30 | 3 | 110 | 0.16 | 0.15
2 | 2021.5.8 | 20:00 | 3 | 112.4 | 0.16 | 0.15
3 | 2021.5.8 | 21:20 | 3 | 112.3 | 0.16 | 0.15
4 | 2021.5.10 | 1:00 | 2 | 106.4 | 0.15 | 0.15
5 | 2021.5.10 | 3:20 | 2 | 110 | 0.15 | 0.15
6 | 2021.5.10 | 4:50 | 3 | 110 | 0.15 | 0.15
7 | 2021.5.11 | 1:00 | 3 | 108 | 0.15 | 0.15
8 | 2021.5.11 | 3:30 | 3 | 108 | 0.15 | 0.15
9 | 2021.5.11 | 5:00 | 3 | 110 | 0.15 | 0.15
10 | 2021.5.13 | 9:00 | 2 | 106 | 0.15 | 0.15
11 | 2021.5.13 | 11:30 | 2 | 106 | 0.15 | 0.15
12 | 2021.5.13 | 13:30 | 3 | 106 | 0.15 | 0.15
13 | 2021.5.14 | 9:30 | 3 | 102 | 0.15 | 0.15
14 | 2021.5.14 | 11:30 | 3 | 105 | 0.15 | 0.15
15 | 2021.5.14 | 15:00 | 3 | 103 | 0.15 | 0.15
16 | 2021.5.15 | 17:00 | 3 | 106 | 0.14 | 0.14
17 | 2021.5.15 | 19:30 | 2 | 102 | 0.15 | 0.15
18 | 2021.5.15 | 21:40 | 2 | 108 | 0.15 | 0.15
19 | 2021.5.15 | 23:00 | 3 | 106 | 0.15 | 0.15
20 | 2021.5.16 | 17:30 | 2 | 105 | 0.15 | 0.15
21 | 2021.5.16 | 20:00 | 3 | 104 | 0.15 | 0.15
22 | 2021.5.16 | 22:00 | 3 | 105 | 0.15 | 0.15
23 | 2021.5.16 | 23:30 | 3 | 107 | 0.14 | 0.14
24 | 2021.5.18 | 1:00 | 3 | 108 | 0.15 | 0.15
25 | 2021.5.18 | 3:20 | 3 | 108 | 0.15 | 0.15
26 | 2021.5.18 | 5:45 | 3 | 109 | 0.15 | 0.15
27 | 2021.5.18 | 7:00 | 3 | 109 | 0.15 | 0.15
28 | 2021.5.19 | 0:50 | 3.5 | 107 | 0.14 | 0.14

## 薄片定量
批号 | 日期 | 时间 | 8组薄片定量均值 mm | 薄片定量实际值 mm
|  |  |  | 1 | 2 | 3 | 4 | 5 | 6 | 7 | 8
1 | 2021.5.8 | 18:30 | 99.5625 | 98.8 | 100.8 | 101 | 101.3 | 99.3 | 104 | 98.8 | 92.5
2 | 2021.5.8 | 20:00 | 98.9 | 96.8 | 100 | 100.5 | 102 | 98.5 | 103.8 | 96.8 | 92.8
3 | 2021.5.8 | 21:20 | 101.40625 | 101.75 | 102.75 | 102 | 103 | 100 | 106.5 | 100.75 | 94.5
4 | 2021.5.10 | 1:00 | 97.175 | 94 | 97.3 | 98.5 | 100 | 96.3 | 102.3 | 96.5 | 92.5
5 | 2021.5.10 | 3:20 | 97.425 | 93 | 97.3 | 99 | 101.3 | 98.5 | 97.5 | 98.3 | 94.5
6 | 2021.5.10 | 4:50 | 99.425 | 97.5 | 100 | 100.8 | 100.5 | 100.3 | 102.5 | 99.5 | 94.3
7 | 2021.5.11 | 1:00 | 98.15 | 96.3 | 98.5 | 100 | 100 | 95.8 | 103.3 | 96.3 | 95
8 | 2021.5.11 | 3:30 | 97.375 | 96.3 | 99 | 98.8 | 98.3 | 96.3 | 102.5 | 95 | 92.8
9 | 2021.5.11 | 5:00 | 99.3 | 98.5 | 99.5 | 99.8 | 100.5 | 98.8 | 99 | 99 | 99.3
10 | 2021.5.13 | 9:00 | 99.0125 | 95.8 | 101.3 | 94.8 | 93.3 | 101.8 | 99.3 | 102.3 | 103.5
11 | 2021.5.13 | 11:30 | 99.5625 | 97.8 | 101.5 | 102.3 | 102.3 | 94.5 | 98.3 | 99 | 100.8
12 | 2021.5.13 | 13:30 | 98.725 | 102 | 102 | 101 | 102.3 | 94.5 | 100.5 | 92.5 | 95
13 | 2021.5.14 | 9:30 | 99.55 | 100 | 101.3 | 104.8 | 105 | 96.8 | 99.5 | 93.5 | 95.5
14 | 2021.5.14 | 11:30 | 97.275 | 102 | 101.8 | 102.8 | 99.5 | 91.3 | 96.8 | 91.5 | 92.5
15 | 2021.5.14 | 15:00 | 98.2625 | 96.3 | 103.5 | 105.8 | 101.3 | 93.8 | 96.3 | 97.3 | 91.8
16 | 2021.5.15 | 17:00 | 101.45 | 103 | 103.8 | 105.8 | 104.3 | 98.8 | 103.3 | 97.3 | 95.3
17 | 2021.5.15 | 19:30 | 97.5375 | 100.8 | 103.8 | 103 | 102.3 | 93.8 | 97.5 | 91.3 | 87.8
18 | 2021.5.15 | 21:40 | 97.2875 | 100.5 | 101.3 | 101.8 | 99.3 | 93.8 | 97.3 | 91.3 | 93
19 | 2021.5.15 | 23:00 | 98.175 | 100 | 101.8 | 102.5 | 102.3 | 94.5 | 98.8 | 93 | 92.5
20 | 2021.5.16 | 17:30 | 99.6625 | 101.8 | 104 | 105.8 | 105.8 | 92.8 | 102.3 | 93 | 91.8
21 | 2021.5.16 | 20:00 | 99.95 | 98.3 | 101.5 | 102.8 | 102.5 | 99 | 102.5 | 97.5 | 95.5
22 | 2021.5.16 | 22:00 | 102.5 | 107.5 | 107.3 | 106.8 | 104.3 | 97.3 | 103 | 96 | 97.8
23 | 2021.5.16 | 23:30 | 104.05 | 109.8 | 109.8 | 108.5 | 106.5 | 98.5 | 103.3 | 96 | 100
24 | 2021.5.18 | 1:00 | 97.8625 | 95.3 | 98.5 | 101.5 | 102 | 93.5 | 99.5 | 94.8 | 97.8
25 | 2021.5.18 | 3:20 | 97.975 | 101.8 | 103 | 102.5 | 99.8 | 94.8 | 100.8 | 93.3 | 87.8
26 | 2021.5.18 | 5:45 | 100.1125 | 104 | 105 | 102.5 | 104.5 | 95.8 | 102.8 | 95.3 | 91
27 | 2021.5.18 | 7:00 | 99.5375 | 102.5 | 103.8 | 102.5 | 100 | 97.5 | 100 | 97.5 | 92.5
28 | 2021.5.19 | 0:50 | 100.125 | 102 | 104.3 | 104.8 | 104.3 | 94.3 | 102.5 | 96.5 | 92.3
0

## 涂布量
批号 | 日期 | 时间 | 8组涂布量均值g/m2 | 涂布量实际值g/m2
|  |  |  | 1 | 2 | 3 | 4 | 5 | 6 | 7 | 8
1 | 2021.5.8 | 18:30 | 35.825 | 35.5 | 36 | 39 | 39 | 33.3 | 39 | 33.8 | 31
2 | 2021.5.8 | 20:00 | 34.925 | 33.5 | 34.8 | 36.5 | 38.3 | 33.3 | 37 | 33 | 33
3 | 2021.5.8 | 21:20 | 35.28125 | 38 | 35.75 | 38 | 39.5 | 31 | 38 | 32.75 | 29.25
4 | 2021.5.10 | 1:00 | 33.8875 | 31.8 | 32.8 | 36.3 | 39.3 | 31.8 | 37 | 31.8 | 30.3
5 | 2021.5.10 | 3:20 | 33.8875 | 30.5 | 32.3 | 35.8 | 39.3 | 34.8 | 32.8 | 32.8 | 32.8
6 | 2021.5.10 | 4:50 | 36.2375 | 34.8 | 35.5 | 38.5 | 39.8 | 35.5 | 37.5 | 35 | 33.3
7 | 2021.5.11 | 1:00 | 35.4 | 34.3 | 35.5 | 38.3 | 39.3 | 31 | 38 | 33 | 33.8
8 | 2021.5.11 | 3:30 | 34.9875 | 34.5 | 34.8 | 36.8 | 37.5 | 32.5 | 38.5 | 32.8 | 32.5
9 | 2021.5.11 | 5:00 | 35.8 | 36 | 34.8 | 37 | 39.3 | 34.5 | 32.5 | 34.8 | 37.5
10 | 2021.5.13 | 9:00 | 34.025 | 32.5 | 36.3 | 30.8 | 30.5 | 35.8 | 32.8 | 36 | 37.5
11 | 2021.5.13 | 11:30 | 33.0875 | 31.5 | 32.8 | 35 | 36 | 29.5 | 33.3 | 32.8 | 33.8
12 | 2021.5.13 | 13:30 | 35.3625 | 37.8 | 36.5 | 36.5 | 39 | 30.8 | 37.3 | 32 | 33
13 | 2021.5.14 | 9:30 | 36.2 | 36.3 | 35.8 | 39.8 | 40 | 36.8 | 36.8 | 31.8 | 32.3
14 | 2021.5.14 | 11:30 | 33.9875 | 39.5 | 37.8 | 38 | 35.5 | 29.8 | 32.8 | 30 | 28.5
15 | 2021.5.14 | 15:00 | 34.4375 | 32 | 36.5 | 40.3 | 35 | 31.3 | 33.8 | 37.3 | 29.3
16 | 2021.5.15 | 17:00 | 37.425 | 40 | 38.8 | 40 | 39 | 34.5 | 40.3 | 34 | 32.8
17 | 2021.5.15 | 19:30 | 33.9 | 37.5 | 37.3 | 36 | 37 | 30.8 | 36 | 30.8 | 25.8
18 | 2021.5.15 | 21:40 | 33.675 | 36.3 | 34.5 | 34.5 | 35.3 | 31 | 35.5 | 30.5 | 31.8
19 | 2021.5.15 | 23:00 | 35.55 | 36.5 | 36.8 | 37.8 | 38.5 | 32.5 | 38 | 33 | 31.3
20 | 2021.5.16 | 17:30 | 36.475 | 37.8 | 39.5 | 40 | 42 | 30.5 | 39.5 | 32.5 | 30
21 | 2021.5.16 | 20:00 | 36.3875 | 34.3 | 35.8 | 36 | 39 | 36.5 | 39.5 | 36.5 | 33.5
22 | 2021.5.16 | 22:00 | 36.125 | 39.8 | 39.3 | 37.3 | 38.5 | 32 | 37 | 31.8 | 33.3
23 | 2021.5.16 | 23:30 | 37.225 | 44.3 | 40.3 | 38.8 | 39.3 | 31.8 | 35.8 | 32 | 35.5
24 | 2021.5.18 | 1:00 | 34.55 | 32.8 | 34 | 36 | 39 | 31.5 | 35.8 | 32.8 | 34.5
25 | 2021.5.18 | 3:20 | 34.6125 | 37.3 | 37.3 | 36 | 36 | 32.5 | 36.8 | 32.5 | 28.5
26 | 2021.5.18 | 5:45 | 36.575 | 39.5 | 39.8 | 35.5 | 41.5 | 33.3 | 38.5 | 33.5 | 31
27 | 2021.5.18 | 7:00 | 35.325 | 37.5 | 37.5 | 35 | 36.3 | 35 | 35 | 33.8 | 32.5
28 | 2021.5.19 | 0:50 | 37.5375 | 38.8 | 39.3 | 40 | 43.3 | 33.8 | 40.8 | 33.5 | 30.8

## 涂布率
批号 | 日期 | 时间 | 8组涂布率均值% | 涂布率实际值%
|  |  |  | 1 | 2 | 3 | 4 | 5 | 6 | 7 | 8
1 | 2021.5.8 | 18:30 | 35.925 | 35.9 | 35.7 | 38.6 | 38.5 | 33.5 | 37.5 | 34.2 | 33.5
2 | 2021.5.8 | 20:00 | 35.3 | 34.6 | 34.8 | 36.3 | 37.5 | 33.8 | 35.7 | 34.1 | 35.6
3 | 2021.5.8 | 21:20 | 34.73542 | 37.34644 | 34.79319 | 37.2549 | 38.34951 | 31 | 35.68075 | 32.5062 | 30.95238
4 | 2021.5.10 | 1:00 | 34.8 | 33.8 | 33.7 | 36.8 | 39.3 | 33 | 36.2 | 32.9 | 32.7
5 | 2021.5.10 | 3:20 | 34.725 | 32.8 | 33.2 | 36.1 | 38.8 | 35.3 | 33.6 | 33.3 | 34.7
6 | 2021.5.10 | 4:50 | 36.425 | 35.6 | 35.5 | 38.2 | 39.6 | 35.4 | 36.6 | 35.2 | 35.3
7 | 2021.5.11 | 1:00 | 36.025 | 35.6 | 36 | 38.3 | 39.3 | 32.4 | 36.8 | 34.3 | 35.5
8 | 2021.5.11 | 3:30 | 35.9 | 35.8 | 35.1 | 37.2 | 38.2 | 33.8 | 37.6 | 34.5 | 35
9 | 2021.5.11 | 5:00 | 36.025 | 36.5 | 34.9 | 37.1 | 39.1 | 34.9 | 32.8 | 35.1 | 37.8
10 | 2021.5.13 | 9:00 | 34.3 | 33.9 | 35.8 | 32.5 | 32.7 | 35.1 | 33 | 35.2 | 36.2
11 | 2021.5.13 | 11:30 | 33.1875 | 32.2 | 32.3 | 34.2 | 35.2 | 31.2 | 33.8 | 33.1 | 33.5
12 | 2021.5.13 | 13:30 | 35.7375 | 37 | 35.8 | 36.1 | 38.1 | 32.5 | 37.1 | 34.6 | 34.7
13 | 2021.5.14 | 9:30 | 36.2875 | 36.3 | 35.3 | 37.9 | 38.1 | 38 | 36.9 | 34 | 33.8
14 | 2021.5.14 | 11:30 | 34.825 | 38.7 | 37.1 | 37 | 35.7 | 32.6 | 33.9 | 32.8 | 30.8
15 | 2021.5.14 | 15:00 | 34.975 | 33.2 | 35.3 | 38.1 | 34.6 | 33.3 | 35.1 | 38.3 | 31.9
16 | 2021.5.15 | 17:00 | 36.825 | 38.8 | 37.3 | 37.8 | 37.4 | 34.9 | 39 | 35 | 34.4
17 | 2021.5.15 | 19:30 | 34.625 | 37.2 | 35.9 | 35 | 36.2 | 32.8 | 36.9 | 33.7 | 29.3
18 | 2021.5.15 | 21:40 | 34.5875 | 36.1 | 34.1 | 33.9 | 35.5 | 33.1 | 36.5 | 33.4 | 34.1
19 | 2021.5.15 | 23:00 | 36.1625 | 36.5 | 36.1 | 36.8 | 37.7 | 34.4 | 38.5 | 35.5 | 33.8
20 | 2021.5.16 | 17:30 | 36.4625 | 37.1 | 38 | 37.8 | 39.7 | 32.9 | 38.6 | 34.9 | 32.7
21 | 2021.5.16 | 20:00 | 36.375 | 34.9 | 35.2 | 35 | 38 | 36.9 | 38.5 | 37.4 | 35.1
22 | 2021.5.16 | 22:00 | 35.1625 | 37 | 36.6 | 34.9 | 36.9 | 32.9 | 35.9 | 33.1 | 34
23 | 2021.5.16 | 23:30 | 35.65 | 40.3 | 36.7 | 35.7 | 36.9 | 32.2 | 34.6 | 33.3 | 35.5
24 | 2021.5.18 | 1:00 | 35.2625 | 34.4 | 34.5 | 35.5 | 38.2 | 33.7 | 35.9 | 34.6 | 35.3
25 | 2021.5.18 | 3:20 | 35.275 | 36.6 | 36.2 | 35.1 | 36.1 | 34.3 | 36.5 | 34.9 | 32.5
26 | 2021.5.18 | 5:45 | 36.4625 | 38 | 37.9 | 34.6 | 39.7 | 34.7 | 37.5 | 35.2 | 34.1
27 | 2021.5.18 | 7:00 | 35.4625 | 36.6 | 36.1 | 34.1 | 36.3 | 35.9 | 35 | 34.6 | 35.1
28 | 2021.5.19 | 0:50 | 37.3625 | 38 | 37.6 | 38.2 | 41.5 | 35.8 | 39.8 | 34.7 | 33.3